## XrayEnergy_data
Na	Ka:	1.04		keV		Kb:	1.07		keV
Mg	Ka:	1.25		keV		Kb:	1.3		keV
Al	Ka:	1.49		keV		Kb:	1.55		keV
Si	Ka:	1.74		keV		Kb:	1.83		keV
P	Ka:	2.02		keV		Kb:	2.14		keV
S	Ka:	2.31		keV		Kb:	2.46		keV
Cl	Ka:	2.62		keV		Kb:	2.82		keV
Ar	Ka:	2.96		keV		Kb:	3.19		keV
K	Ka:	3.31		keV		Kb:	3.59		keV
Ca	Ka:	3.69		keV		Kb:	4.01		keV		La	0.34	keV
Sc	Ka:	4.09		keV		Kb:	4.46		keV		La	0.4	keV
Ti	Ka:	4.51		keV		Kb:	4.93		keV		La	0.45	keV		Lb	0.46	keV
V	Ka:	4.95		keV		Kb:	5.43		keV		La	0.51	keV		Lb	0.52	keV
Cr	Ka:	5.41		keV		Kb:	5.95		keV		La	0.57	keV		Lb	0.58	keV
Mn	Ka:	5.9		keV		Kb:	6.49		keV		La	0.64	keV		Lb	0.65	keV
Fe	Ka:	6.4		keV		Kb:	7.06		keV		La	0.7	keV		Lb	0.72	keV
Co	Ka:	6.93		keV		Kb:	7.65		keV		La	0.78	keV		Lb	0.79	keV
Ni	Ka:	7.48		keV		Kb:	8.26		keV		La	0.85	keV		Lb	0.87	keV
Cu	Ka:	8.05		keV		Kb:	8.9		keV		La	0.93	keV		Lb	0.95	keV
Zn	Ka:	8.64		keV		Kb:	9.57		keV		La	1.01	keV		Lb	1.03	keV
Ga	Ka:	9.25		keV		Kb:	10.26		keV		La	1.1	keV		Lb	1.12	keV
Ge	Ka:	9.89		keV		Kb:	10.98		keV		La	1.19	keV		Lb	1.21	keV
As	Ka:	10.54		keV		Kb:	11.73		keV		La	1.28	keV		Lb	1.32	keV
Se	Ka:	11.22		keV		Kb:	12.5		keV		La	1.38	keV		Lb	1.42	keV
Br	Ka:	11.92		keV		Kb:	13.29		keV		La	1.48	keV		Lb	1.53	keV
Kr	Ka:	12.65		keV		Kb:	14.11		keV		La	1.59	keV		Lb	1.64	keV
Rb	Ka:	13.39		keV		Kb:	14.96		keV		La	1.69	keV		Lb	1.75	keV
Sr	Ka:	14.16		keV		Kb:	15.83		keV		La	1.81	keV		Lb	1.87	keV
Y	Ka:	14.96		keV		Kb:	16.74		keV		La	1.92	keV		Lb	2	keV
Zr	Ka:	15.77		keV		Kb:	17.67		keV		La	2.04	keV		Lb	2.12	keV
Nb	Ka:	16.61		keV		Kb:	18.62		keV		La	2.17	keV		Lb	2.26	keV
Mo	Ka:	17.48		keV		Kb:	19.61		keV		La	2.29	keV		Lb	2.4	keV
Tc	Ka:	18.41		keV		Kb:	19.61		keV		La	2.42	keV		Lb	2.54	keV
Ru	Ka:	19.28		keV		Kb:	21.66		keV		La	2.56	keV		Lb	2.68	keV
Rh	Ka:	20.21		keV		Kb:	22.72		keV		La	2.7	keV		Lb	2.83	keV
Pd	Ka:	21.18		keV		Kb:	23.82		keV		La	2.84	keV		Lb	2.99	keV
Ag	Ka:	22.16		keV		Kb:	24.94		keV		La	2.98	keV		Lb	3.15	keV
Cd	Ka:	23.17		keV		Kb:	26.09		keV		La	3.13	keV		Lb	3.32	keV
In	Ka:	24.21		keV		Kb:	27.27		keV		La	3.29	keV		Lb	3.49	keV
Sn	Ka:	25.27		keV		Kb:	28.48		keV		La	3.44	keV		Lb	3.66	keV
Sb	Ka:	26.36		keV		Kb:	29.72		keV		La	3.61	keV		Lb	3.84	keV
Te	Ka:	27.47		keV		Kb:	30.99		keV		La	3.77	keV		Lb	4.03	keV
I	Ka:	28.61		keV		Kb:	32.29		keV		La	3.94	keV		Lb	4.22	keV
Xe	Ka:	29.8		keV		Kb:	33.64		keV		La	4.11	keV		Lb	4.42	keV
Cs	Ka:	30.97		keV		Kb:	34.98		keV		La	4.29	keV		Lb	4.62	keV
Ba	Ka:	32.19		keV		Kb:	36.38		keV		La	4.47	keV		Lb	4.83	keV
Hf	Ka:	55.76		keV		Kb:	63.21		keV		La	7.9	keV		Lb	9.02	keV		Ma	1.46	keV	Mb	1.7	keV
Ta	Ka:	57.52		keV		Kb:	65.21		keV		La	8.15	keV		Lb	9.34	keV		Ma	1.7	keV	Mb	1.76	keV
W	Ka:	59.31		keV		Kb:	67.23		keV		La	8.4	keV		Lb	9.67	keV		Ma	1.77	keV	Mb	1.8	keV
Re	Ka:	61.13		keV		Kb:	69.3		keV		La	8.65	keV		Lb	10.01	keV		Ma	1.84	keV	Mb	1.88	keV
Os	Ka:	62.99		keV		Kb:	71.4		keV		La	8.91	keV		Lb	10.35	keV		Ma	1.92	keV	Mb	1.99	keV
Ir	Ka:	64.89		keV		Kb:	73.55		keV		La	9.19	keV		Lb	10.71	keV		Ma	1.98	keV	Mb	2	keV
Pt	Ka:	66.82		keV		Kb:	75.74		keV		La	9.44	keV		Lb	11.07	keV		Ma	2.06	keV	Mb	2.13	keV
Au	Ka:	68.79		keV		Kb:	77.97		keV		La	9.71	keV		Lb	11.44	keV		Ma	2.13	keV	Mb	2.22	keV
Hg	Ka:	70.82		keV		Kb:	80.26		keV		La	9.99	keV		Lb	11.82	keV		Ma	2.18	keV	Mb	2.29	keV
Tl	Ka:	72.86		keV		Kb:	82.56		keV		La	10.27	keV		Lb	12.21	keV		Ma	2.27	keV	Mb	2.39	keV
Pb	Ka:	74.96		keV		Kb:	84.92		keV		La	10.55	keV		Lb	12.61	keV		Ma	2.34	keV	Mb	2.48	keV
Bi	Ka:	77.1		keV		Kb:	87.34		keV		La	10.84	keV		Lb	13.02	keV		Ma	2.43	keV	Mb	2.59	keV
Po	Ka:	79.3		keV		Kb:	89.81		keV		La	11.13	keV		Lb	13.44	keV		Ma	2.5	keV	Mb	2.68	keV
At	Ka:	81.53		keV		Kb:	92.32		keV		La	11.42	keV		Lb	13.87	keV		Ma	2.58	keV	Mb	2.78	keV
Rn	Ka:	83.8		keV		Kb:	94.88		keV		La	11.72	keV		Lb	14.32	keV		Ma	2.66	keV	Mb	2.88	keV
Fr	Ka:	86.12		keV		Kb:	97.48		keV		La	12.03	keV		Lb	14.77	keV		Ma	2.74	keV	Mb	2.99	keV
Ra	Ka:	88.46		keV		Kb:	100.14		keV		La	12.34	keV		Lb	15.23	keV		Ma	2.82	keV	Mb	3.09	keV

## Sheet2
Ca	La	0.34
Sc	La	0.4
Ti	La	0.45
Ti	Lb	0.46
V	La	0.51
V	Lb	0.52
Cr	La	0.57
Cr	Lb	0.58
Mn	La	0.64
Mn	Lb	0.65
Fe	La	0.7
Fe	Lb	0.72
Co	La	0.78
Co	Lb	0.79
Ni	La	0.85
Ni	Lb	0.87
Cu	La	0.93
Cu	Lb	0.95
Zn	La	1.01
Zn	Lb	1.03
Na	Ka:	1.04
Na	Kb:	1.07
Ga	La	1.1
Ga	Lb	1.12
Ge	La	1.19
Ge	Lb	1.21
Mg	Ka:	1.25
As	La	1.28
Mg	Kb:	1.3
As	Lb	1.32
Se	La	1.38
Se	Lb	1.42
Hf	Ma	1.46
Br	La	1.48
Al	Ka:	1.49
Br	Lb	1.53
Al	Kb:	1.55
Kr	La	1.59
Kr	Lb	1.64
Rb	La	1.69
Ta	Ma	1.7
Hf	Mb	1.7
Si	Ka:	1.74
Rb	Lb	1.75
Ta	Mb	1.76
W	Ma	1.77
W	Mb	1.8
Sr	La	1.81
Si	Kb:	1.83
Re	Ma	1.84
Sr	Lb	1.87
Re	Mb	1.88
Y	La	1.92
Os	Ma	1.92
Ir	Ma	1.98
Os	Mb	1.99
Y	Lb	2
Ir	Mb	2
P	Ka:	2.02
Zr	La	2.04
Pt	Ma	2.06
Zr	Lb	2.12
Au	Ma	2.13
Pt	Mb	2.13
P	Kb:	2.14
Nb	La	2.17
Hg	Ma	2.18
Au	Mb	2.22
Nb	Lb	2.26
Tl	Ma	2.27
Mo	La	2.29
Hg	Mb	2.29
S	Ka:	2.31
Pb	Ma	2.34
Tl	Mb	2.39
Mo	Lb	2.4
Tc	La	2.42
Bi	Ma	2.43
S	Kb:	2.46
Pb	Mb	2.48
Po	Ma	2.5
Tc	Lb	2.54
Ru	La	2.56
At	Ma	2.58
Bi	Mb	2.59
Cl	Ka:	2.62
Rn	Ma	2.66
Ru	Lb	2.68
Po	Mb	2.68
Rh	La	2.7
Fr	Ma	2.74
At	Mb	2.78
Cl	Kb:	2.82
Ra	Ma	2.82
Rh	Lb	2.83
Pd	La	2.84
Rn	Mb	2.88
Ar	Ka:	2.96
Ag	La	2.98
Pd	Lb	2.99
Fr	Mb	2.99
Ra	Mb	3.09
Cd	La	3.13
Ag	Lb	3.15
Ar	Kb:	3.19
In	La	3.29
K	Ka:	3.31
Cd	Lb	3.32
Sn	La	3.44
In	Lb	3.49
K	Kb:	3.59
Sb	La	3.61
Sn	Lb	3.66
Ca	Ka:	3.69
Te	La	3.77
Sb	Lb	3.84
I	La	3.94
Ca	Kb:	4.01
Te	Lb	4.03
Sc	Ka:	4.09
Xe	La	4.11
I	Lb	4.22
Cs	La	4.29
Xe	Lb	4.42
Sc	Kb:	4.46
Ba	La	4.47
Ti	Ka:	4.51
Cs	Lb	4.62
Ba	Lb	4.83
Ti	Kb:	4.93
V	Ka:	4.95
Cr	Ka:	5.41
V	Kb:	5.43
Mn	Ka:	5.9
Cr	Kb:	5.95
Fe	Ka:	6.4
Mn	Kb:	6.49
Co	Ka:	6.93
Fe	Kb:	7.06
Ni	Ka:	7.48
Co	Kb:	7.65
Hf	La	7.9
Cu	Ka:	8.05
Ta	La	8.15
Ni	Kb:	8.26
W	La	8.4
Zn	Ka:	8.64
Re	La	8.65
Cu	Kb:	8.9
Os	La	8.91
Hf	Lb	9.02
Ir	La	9.19
Ga	Ka:	9.25
Ta	Lb	9.34
Pt	La	9.44
Zn	Kb:	9.57
W	Lb	9.67
Au	La	9.71
Ge	Ka:	9.89
Hg	La	9.99
Re	Lb	10.01
Ga	Kb:	10.26
Tl	La	10.27
Os	Lb	10.35
As	Ka:	10.54
Pb	La	10.55
Ir	Lb	10.71
Bi	La	10.84
Ge	Kb:	10.98
Pt	Lb	11.07
Po	La	11.13
Se	Ka:	11.22
At	La	11.42
Au	Lb	11.44
Rn	La	11.72
As	Kb:	11.73
Hg	Lb	11.82
Br	Ka:	11.92
Fr	La	12.03
Tl	Lb	12.21
Ra	La	12.34
Se	Kb:	12.5
Pb	Lb	12.61
Kr	Ka:	12.65
Bi	Lb	13.02
Br	Kb:	13.29
Rb	Ka:	13.39
Po	Lb	13.44
At	Lb	13.87
Kr	Kb:	14.11
Sr	Ka:	14.16
Rn	Lb	14.32
Fr	Lb	14.77
Y	Ka:	14.96
Rb	Kb:	14.96
Ra	Lb	15.23
Zr	Ka:	15.77
Sr	Kb:	15.83
Nb	Ka:	16.61
Y	Kb:	16.74
Mo	Ka:	17.48
Zr	Kb:	17.67
Tc	Ka:	18.41
Nb	Kb:	18.62
Ru	Ka:	19.28
Mo	Kb:	19.61
Tc	Kb:	19.61
Rh	Ka:	20.21
Pd	Ka:	21.18
Ru	Kb:	21.66
Ag	Ka:	22.16
Rh	Kb:	22.72
Cd	Ka:	23.17
Pd	Kb:	23.82
In	Ka:	24.21
Ag	Kb:	24.94
Sn	Ka:	25.27
Cd	Kb:	26.09
Sb	Ka:	26.36
In	Kb:	27.27
Te	Ka:	27.47
Sn	Kb:	28.48
I	Ka:	28.61
Sb	Kb:	29.72
Xe	Ka:	29.8
Cs	Ka:	30.97
Te	Kb:	30.99
Ba	Ka:	32.19
I	Kb:	32.29
Xe	Kb:	33.64
Cs	Kb:	34.98
Ba	Kb:	36.38
Hf	Ka:	55.76
Ta	Ka:	57.52
W	Ka:	59.31
Re	Ka:	61.13
Os	Ka:	62.99
Hf	Kb:	63.21
Ir	Ka:	64.89
Ta	Kb:	65.21
Pt	Ka:	66.82
W	Kb:	67.23
Au	Ka:	68.79
Re	Kb:	69.3
Hg	Ka:	70.82
Os	Kb:	71.4
Tl	Ka:	72.86
Ir	Kb:	73.55
Pb	Ka:	74.96
Pt	Kb:	75.74
Bi	Ka:	77.1
Au	Kb:	77.97
Po	Ka:	79.3
Hg	Kb:	80.26
At	Ka:	81.53
Tl	Kb:	82.56
Rn	Ka:	83.8
Pb	Kb:	84.92
Fr	Ka:	86.12
Bi	Kb:	87.34
Ra	Ka:	88.46
Po	Kb:	89.81
At	Kb:	92.32
Rn	Kb:	94.88
Fr	Kb:	97.48
Ra	Kb:	100.14